## Database UT Piping
Audit Data Asset Piping (Final 2) + Dashboard
Tag Number | TML Drawing Number | API 570 Service Class | Insulation OR Non-Insulation | Grade Material | NPS | OD (mm) | SCH | T. NOM (mm) | Operating Press (kg/cm2) | Design Press (kg/cm2) | Design Temp (kg/cm2) | S (MPa) | E | W | Y | Min Req Thk (mm) | 50% Nom. Thk (mm) | Tanggal Pasang Line | Actual THK (mm) | Tanggal UT Terakhir | Corrosion Rate | Remaining Life | Alert Structural Thickness (API 574) | Next Plan Inspection API 570 | Used Plan Inspection | Pipe Condition (API 574) | Estimated End Of Life (EOL) | Maintenance Status | Rencana Tindak Lanjut
1-V-04/00 | TML-TEST-001 | - | 0 | SA106 GR B | 1 1/2 | 48.3 | 40 | 3.68 | N/A | 85 | 200 | 138 | 1 | 1 | 0.4 | 1.9 | 1.84 | 2018-05-20 | 3.4 | 2024-08-15 | 0.02 | 45.5 | 2 | 2029-08-15 | 2026-08-15 | GOOD CONDITION | 2038-01-01 | MONITORING UT | Periksa ulang line 2026
1-V-04/00 | TML-TEST-001 | - | 0 | SA106 GR B | 1 1/2 | 48.3 | 40 | 3.68 | N/A | 85 | 200 | 138 | 1 | 1 | 0.4 | 1.9 | 1.84 | 2018-05-20 | 3.4 | 2024-09-15 | 0.02 | 45.5 | 2 | 2029-08-15 | 2026-08-15 | GOOD CONDITION | 2038-01-01 | MONITORING UT | Periksa ulang line 2026
ZZ-NOT-EXIST-001 | TML-TEST-001 | - | 0 | SA106 GR B | 1 1/2 | 48.3 | 40 | 3.68 | N/A | 85 | 200 | 138 | 1 | 1 | 0.4 | 1.9 | 1.84 | 2018-05-20 | 3.4 | 2024-08-15 | 0.02 | 45.5 | 2 | 2029-08-15 | 2026-08-15 | GOOD CONDITION | 2038-01-01 | MONITORING UT | Periksa ulang line 2026